## Sheet1
قطر لوله (inch) | قطر لوله (mm) | ضخامت لوله (inch) | ضخامت لوله (mm) | وزن هر متر (kg)
1.8 | 6 | ۰٫۰۴۹ | ۱٫۲۴ | ۰٫۲۸
1.8 | 6 | ۰٫۰۶۸ | ۱٫۷۳ | ۰٫۳۶
1.8 | 6 | ۰٫۰۹۵ | ۲٫۴۱ | ۰٫۴۷
1.4 | 8 | ۰٫۰۶۵ | ۱٫۶۵ | ۰٫۴۹
1.4 | 8 | ۰٫۰۸۸ | ۲٫۲۴ | ۰٫۶۳
1.4 | 8 | ۰٫۱۱۹ | ۳٫۰۲ | ۰٫۸۰
3.8 | 10 | ۰٫۰۶۵ | ۱٫۶۵ | ۰٫۶۳
3.8 | 10 | ۰٫۰۹۱ | ۲٫۳۱ | ۰٫۸۴
3.8 | 10 | ۰٫۱۲۶ | ۳٫۲۰ | ۱٫۱۰
1.2 | 15 | ۰٫۰۶۵ | ۱٫۶۵ | ۰٫۸۰
1.2 | 15 | ۰٫۰۸۳ | ۲٫۱۱ | ۱٫۰۰
1.2 | 15 | ۰٫۱۰۹ | ۲٫۷۷ | ۱٫۲۷
1.2 | 15 | ۰٫۱۴۷ | ۳٫۷۳ | ۱٫۶۲
1.2 | 15 | ۰٫۱۸۸ | ۴٫۷۸ | ۱٫۹۵
1.2 | 15 | ۰٫۲۹۴ | ۷٫۴۷ | ۲٫۵۵
قطر لوله (inch) | قطر لوله (mm) | ضخامت لوله (inch) | ضخامت لوله (mm) | وزن هر متر (kg)
3.4 | 20 | ۰٫۰۶۵ | ۱٫۶۵ | ۱٫۰۲
3.4 | 20 | ۰٫۰۸۳ | ۲٫۱۱ | ۱٫۲۸
3.4 | 20 | ۰٫۱۱۳ | ۲٫۸۷ | ۱٫۶۸
3.4 | 20 | ۰٫۱۵۴ | ۳٫۹۱ | ۲٫۱۹
3.4 | 20 | ۰٫۲۱۹ | ۵٫۵۶ | ۲٫۸۹
3.4 | 20 | ۰٫۳۰۸ | ۷٫۸۲ | ۳٫۶۳
1 | 25 | ۰٫۰۶۵ | ۱٫۶۵ | ۱٫۲۹
1 | 25 | ۰٫۱۰۹ | ۲٫۷۷ | ۲٫۰۹
1 | 25 | ۰٫۱۳۳ | ۳٫۳۸ | ۲٫۵۰
1 | 25 | ۰٫۱۷۹ | ۴٫۵۵ | ۳٫۲۳
1 | 25 | ۰٫۲۵ | ۶٫۳۵ | ۴٫۲۳
1 | 25 | ۰٫۳۵۸ | ۹٫۰۹ | ۵٫۴۵
قطر لوله (inch) | قطر لوله (mm) | ضخامت لوله (inch) | ضخامت لوله (mm) | وزن هر متر (kg)
1-1.4 | 32 | ۰٫۰۶۵ | ۱٫۶۵ | ۱٫۶۵
1-1.4 | 32 | ۰٫۱۰۹ | ۲٫۷۷ | ۲٫۶۹
1-1.4 | 32 | ۰٫۱۴۰ | ۳٫۵۶ | ۳٫۳۸
1-1.4 | 32 | ۰٫۱۹۱ | ۴٫۸۵ | ۴٫۴۶
1-1.4 | 32 | ۰٫۲۵۰ | ۶٫۳۵ | ۵٫۶۰
1-1.4 | 32 | ۰٫۳۸۲ | ۹٫۷۰ | ۷٫۷۶
1-1.2 | 40 | ۰٫۰۶۵ | ۱٫۶۵ | ۱٫۹۰
1-1.2 | 40 | ۰٫۱۰۹ | ۲٫۷۷ | ۳٫۱۰
1-1.2 | 40 | ۰٫۱۴۵ | ۳٫۶۸ | ۴٫۰۵
1-1.2 | 40 | ۰٫۲۰۰ | ۵٫۰۸ | ۵٫۴۰
1-1.2 | 40 | ۰٫۲۸۱ | ۷٫۱۴ | ۷٫۲۳
1-1.2 | 40 | ۰٫۴۰۰ | ۱۰٫۱۶ | ۹٫۵۴
2 | 50 | ۰٫۰۶۵ | ۱٫۶۵ | ۲٫۳۹
2 | 50 | ۰٫۱۰۹ | ۲٫۷۷ | ۳٫۹۳
2 | 50 | ۰٫۱۵۴ | ۳٫۹۱ | ۵٫۴۴
2 | 50 | ۰٫۲۱۸ | ۵٫۵۴ | ۷٫۴۷
2 | 50 | ۰٫۳۴۴ | ۸٫۷۴ | ۱۱٫۱۱
2 | 50 | ۰٫۴۳۶ | ۱۱٫۰۷ | ۱۳٫۴۴
قطر لوله (inch) | قطر لوله (mm) | ضخامت لوله (inch) | ضخامت لوله (mm) | وزن هر متر (kg)
2-1.2 | 65 | ۰٫۰۸۳ | ۲٫۱۱ | ۳٫۶۸
2-1.2 | 65 | ۰٫۱۲۰ | ۳٫۰۵ | ۵٫۲۶
2-1.2 | 65 | ۰٫۲۰۳ | ۵٫۱۶ | ۸٫۶۲
2-1.2 | 65 | ۰٫۲۷۶ | ۷٫۰۱ | ۱۱٫۴
2-1.2 | 65 | ۰٫۳۷۵ | ۹٫۵۳ | ۱۴٫۹
2-1.2 | 65 | ۰٫۵۵۲ | ۱۴٫۰۲ | ۲۰٫۳۷
3 | 80 | ۰٫۰۸۳ | ۲٫۱۱ | ۴٫۵۱
3 | 80 | ۰٫۱۲۰ | ۳٫۰۵ | ۶٫۴۵
3 | 80 | ۰٫۲۱۶ | ۵٫۴۹ | ۱۱٫۲۷
3 | 80 | ۰٫۳۰۰ | ۷٫۶۲ | ۱۵٫۲۵
3 | 80 | ۰٫۴۳۸ | ۱۱٫۱۳ | ۲۱٫۳۱
3 | 80 | ۰٫۶۰۰ | ۱۵٫۲۴ | ۲۷٫۶۵
3-1.2 | 90 | ۰٫۰۸۳ | ۲٫۱۱ | ۵٫۱۷
3-1.2 | 90 | ۰٫۱۲۰ | ۳٫۰۵ | ۷٫۴۰
3-1.2 | 90 | ۰٫۲۲۶ | ۵٫۷۴ | ۱۳٫۵۶
3-1.2 | 90 | ۰٫۳۱۸ | ۸٫۰۸ | ۱۸٫۶
3-1.2 | 90 | ۰٫۶۳۶ | ۱۶٫۱۵ | ۳۴٫۰۱
قطر لوله (inch) | قطر لوله (mm) | ضخامت لوله (inch) | ضخامت لوله (mm) | وزن هر متر (kg)
4 | 100 | ۰٫۰۸۳ | ۲٫۱۱ | ۵٫۸۳
4 | 100 | ۰٫۱۲۰ | ۳٫۰۵ | ۸٫۳۵
4 | 100 | ۰٫۲۳۷ | ۶٫۰۲ | ۱۶٫۰۶
4 | 100 | ۰٫۳۳۷ | ۸٫۵۶ | ۲۲٫۲۹
4 | 100 | ۰٫۴۳۸ | ۱۱٫۱۳ | ۲۸٫۲۸
4 | 100 | ۰٫۵۳۱ | ۱۳٫۴۹ | ۳۳٫۵۰
4 | 100 | ۰٫۶۷۴ | ۱۷٫۱۲ | ۴۰٫۹۹
5 | 125 | ۰٫۱۰۹ | ۲٫۷۷ | ۹٫۴۵
5 | 125 | ۰٫۱۳۴ | ۳٫۴۰ | ۱۱٫۵۶
5 | 125 | ۰٫۲۵۸ | ۶٫۵۵ | ۲۱٫۷۶
5 | 125 | ۰٫۳۷۵ | ۹٫۵۳ | ۳۰٫۹۳
5 | 125 | ۰٫۵۰۰ | ۱۲٫۷۰ | ۴۰٫۲۴
5 | 125 | ۰٫۶۲۵ | ۱۵٫۸۸ | ۴۹٫۰۵
5 | 125 | ۰٫۷۵۰ | ۱۹٫۰۵ | ۵۷٫۳۷
قطر لوله (inch) | قطر لوله (mm) | ضخامت لوله (inch) | ضخامت لوله (mm) | وزن هر متر (kg)
6 | 150 | ۰٫۱۰۹ | ۲٫۷۷ | ۱۱٫۲۹
6 | 150 | ۰٫۱۳۴ | ۳٫۴۰ | ۱۳٫۸۲
6 | 150 | ۰٫۲۸۰ | ۷٫۱۱ | ۲۸٫۲۳
6 | 150 | ۰٫۴۳۲ | ۱۰٫۹۷ | ۴۲٫۵۲
6 | 150 | ۰٫۵۶۲ | ۱۴٫۲۷ | ۵۴٫۱۶
6 | 150 | ۰٫۷۱۹ | ۱۸٫۲۶ | ۶۷٫۴۹
6 | 150 | ۰٫۸۶۴ | ۲۱٫۹۵ | ۷۹٫۱۲
8 | 200 | ۰٫۱۰۹ | ۲٫۷۷ | ۱۴٫۷۵
8 | 200 | ۰٫۱۴۸ | ۳٫۷۶ | ۱۹٫۹۴
8 | 200 | ۰٫۲۵۰ | ۶٫۳۵ | ۳۳٫۲۸
8 | 200 | ۰٫۲۷۷ | ۷٫۰۴ | ۳۶٫۷۶
8 | 200 | ۰٫۳۲۲ | ۸٫۱۸ | ۴۲٫۴۹
8 | 200 | ۰٫۴۰۶ | ۱۰٫۳۱ | ۵۳٫۰۴
8 | 200 | ۰٫۵۰۰ | ۱۲٫۷۰ | ۶۴٫۵۸
8 | 200 | ۰٫۵۹۴ | ۱۵٫۰۹ | ۷۵٫۸۳
8 | 200 | ۰٫۷۱۹ | ۱۸٫۲۶ | ۹۰٫۳۵
8 | 200 | ۰٫۸۱۲ | ۲۰٫۶۲ | ۱۰۰٫۸۴
8 | 200 | ۰٫۸۷۵ | ۲۲٫۲۳ | ۱۰۷٫۷۸
8 | 200 | ۰٫۹۰۶ | ۲۳٫۰۱ | ۱۱۱٫۱۶
قطر لوله (inch) | قطر لوله (mm) | ضخامت لوله (inch) | ضخامت لوله (mm) | وزن هر متر (kg)
10 | 250 | ۰٫۱۳۴ | ۳٫۴۰ | ۲۲٫۶۱
10 | 250 | ۰٫۱۶۵ | ۴٫۱۹ | ۲۷٫۸۳
10 | 250 | ۰٫۲۵۰ | ۶٫۳۵ | ۴۱٫۷۳
10 | 250 | ۰٫۳۰۷ | ۷٫۸۰ | ۵۰٫۹۶
10 | 250 | ۰٫۳۶۵ | ۹٫۲۷ | ۶۰٫۲۴
10 | 250 | ۰٫۵۰۰ | ۱۲٫۷۰ | ۸۱٫۴۷
10 | 250 | ۰٫۵۹۴ | ۱۵٫۰۹ | ۹۵٫۸۹
10 | 250 | ۰٫۷۱۹ | ۱۸٫۲۶ | ۱۱۴٫۶۴
10 | 250 | ۰٫۸۴۴ | ۲۱٫۴۴ | ۱۳۲٫۸۹
10 | 250 | ۱٫۰۰۰ | ۲۵٫۴۰ | ۱۵۴٫۹۷
10 | 250 | ۱٫۱۲۵ | ۲۸٫۵۸ | ۱۷۲٫۱۰
12 | 300 | ۰٫۱۵۶ | ۳٫۹۶ | ۳۱٫۲۲
12 | 300 | ۰٫۱۸۰ | ۴٫۵۷ | ۳۶٫۰۲
12 | 300 | ۰٫۲۵۰ | ۶٫۳۵ | ۴۹٫۶۸
12 | 300 | ۰٫۳۳۰ | ۸٫۳۸ | ۶۵٫۱۴
12 | 300 | ۰٫۳۷۵ | ۹٫۵۳ | ۷۳٫۷۶
12 | 300 | ۰٫۴۰۶ | ۱۰٫۳۱ | ۷۹٫۶۵
12 | 300 | ۰٫۵۰۰ | ۱۲٫۷۰ | ۹۷٫۳۶
12 | 300 | ۰٫۵۶۲ | ۱۴٫۲۷ | ۱۰۸٫۸۷
12 | 300 | ۰٫۶۸۸ | ۱۷٫۴۸ | ۱۳۱٫۹۰
12 | 300 | ۰٫۸۴۴ | ۲۱٫۴۴ | ۱۵۹٫۷۲
12 | 300 | ۱٫۰۰۰ | ۲۵٫۴۰ | ۱۸۶٫۷۶
12 | 300 | ۱٫۱۲۵ | ۲۸٫۵۸ | ۲۰۷٫۸۶
12 | 300 | ۱٫۳۱۲ | ۳۳٫۳۲ | ۲۳۸٫۵۲
قطر لوله (inch) | قطر لوله (mm) | ضخامت لوله (inch) | ضخامت لوله (mm) | وزن هر متر (kg)
14 | 350 | ۰٫۱۸۸ | ۴٫۷۸ | ۴۱٫۲۷
14 | 350 | ۰٫۲۵۰ | ۶٫۳۵ | ۵۴٫۶۳
14 | 350 | ۰٫۳۱۲ | ۷٫۹۲ | ۶۷٫۸۸
14 | 350 | ۰٫۳۷۵ | ۹٫۵۳ | ۸۱٫۲۱
14 | 350 | ۰٫۴۳۸ | ۱۱٫۱۳ | ۹۴٫۴۱
14 | 350 | ۰٫۵۰۰ | ۱۲٫۷۰ | ۱۰۷٫۲۹
14 | 350 | ۰٫۵۹۴ | ۱۵٫۰۹ | ۱۲۶٫۵۸
14 | 350 | ۰٫۷۵۰ | ۱۹٫۰۵ | ۱۵۷٫۹۵
14 | 350 | ۰٫۹۳۸ | ۲۳٫۸۳ | ۱۹۴٫۷۴
14 | 350 | ۱٫۰۹۴ | ۲۷٫۷۹ | ۲۲۴٫۵۸
14 | 350 | ۱٫۲۵۰ | ۳۱٫۷۵ | ۲۵۳٫۳۲
14 | 350 | ۱٫۴۰۶ | ۳۵٫۷۱ | ۲۸۱٫۴۳
16 | 400 | ۰٫۱۸۸ | ۴٫۷۸ | ۴۷٫۲۵
16 | 400 | ۰٫۲۵۰ | ۶٫۳۵ | ۶۲٫۵۸
16 | 400 | ۰٫۳۱۲ | ۷٫۹۲ | ۷۷٫۷۹
16 | 400 | ۰٫۳۷۵ | ۹٫۵۳ | ۹۳٫۱۳
16 | 400 | ۰٫۵۰۰ | ۱۲٫۷۰ | ۱۲۳٫۱۸
16 | 400 | ۰٫۶۵۶ | ۱۶٫۶۶ | ۱۵۹٫۹۹
16 | 400 | ۰٫۸۴۴ | ۲۱٫۴۴ | ۲۰۳٫۳۱
16 | 400 | ۱٫۰۳۱ | ۲۶٫۲۰ | ۲۴۵٫۲۹
16 | 400 | ۱٫۲۱۹ | ۳۰٫۹۶ | ۲۸۶٫۳۸
16 | 400 | ۱٫۴۳۸ | ۳۶٫۵۳ | ۳۳۲٫۸۳
16 | 400 | ۱٫۵۹۴ | ۴۰٫۴۹ | ۳۶۴٫۹۹
قطر لوله (inch) | قطر لوله (mm) | ضخامت لوله (inch) | ضخامت لوله (mm) | وزن هر متر (kg)
18 | 450 | ۰٫۱۸۸ | ۴٫۷۸ | ۵۳٫۲۲
18 | 450 | ۰٫۲۵۰ | ۶٫۳۵ | ۷۰٫۵۳
18 | 450 | ۰٫۳۱۲ | ۷٫۹۲ | ۸۷٫۷۲
18 | 450 | ۰٫۳۷۵ | ۹٫۵۳ | ۱۰۵٫۰۶
18 | 450 | ۰٫۴۳۸ | ۱۱٫۱۳ | ۱۲۲٫۲۶
18 | 450 | ۰٫۵۰۰ | ۱۲٫۷۰ | ۱۳۹٫۰۸
18 | 450 | ۰٫۵۶۲ | ۱۴٫۲۷ | ۱۵۵٫۷۸
18 | 450 | ۰٫۷۵۰ | ۱۹٫۰۵ | ۲۰۵٫۶۳
18 | 450 | ۰٫۹۳۸ | ۲۳٫۸۳ | ۲۵۴٫۳۷
18 | 450 | ۱٫۱۵۶ | ۲۹٫۳۶ | ۳۰۹٫۵۰
18 | 450 | ۱٫۳۷۵ | ۳۴٫۹۳ | ۳۶۳٫۳۴
18 | 450 | ۱٫۵۶۲ | ۳۹٫۶۷ | ۴۰۸٫۱۱
18 | 450 | ۱٫۷۸۱ | ۴۵٫۲۴ | ۴۵۹٫۱۳
20 | 500 | ۰٫۲۱۸ | ۵٫۵۴ | ۶۸٫۵۵
20 | 500 | ۰٫۲۵۰ | ۶٫۳۵ | ۷۸٫۴۸
20 | 500 | ۰٫۳۷۵ | ۹٫۵۳ | ۱۱۶٫۹۸
20 | 500 | ۰٫۵۰۰ | ۱۲٫۷۰ | ۱۵۴٫۹۷
20 | 500 | ۰٫۵۹۴ | ۱۵٫۰۹ | ۱۸۳٫۲۲
20 | 500 | ۰٫۸۱۲ | ۲۰٫۶۲ | ۲۴۷٫۶۵
20 | 500 | ۱٫۰۳۱ | ۲۶٫۱۹ | ۳۱۰٫۸۵
20 | 500 | ۱٫۲۸۱ | ۳۲٫۵۴ | ۳۸۱٫۱۴
20 | 500 | ۱٫۵۰۰ | ۳۸٫۱۰ | ۴۴۱٫۰۷
20 | 500 | ۱٫۷۵۰ | ۴۴٫۴۵ | ۵۰۷٫۶۳
20 | 500 | ۱٫۹۶۹ | ۵۰٫۰۱ | ۵۶۴٫۳۰
قطر لوله (inch) | قطر لوله (mm) | ضخامت لوله (inch) | ضخامت لوله (mm) | وزن هر متر (kg)
24 | 600 | ۰٫۲۵۰ | ۶٫۳۵ | ۹۴٫۳۷
24 | 600 | ۰٫۳۷۵ | ۹٫۵۳ | ۱۴۰٫۸۲
24 | 600 | ۰٫۵۰۰ | ۱۲٫۷۰ | ۱۸۶٫۷۶
24 | 600 | ۰٫۵۶۲ | ۱۴٫۲۷ | ۲۰۹٫۳۷
24 | 600 | ۰٫۶۸۸ | ۱۷٫۴۸ | ۲۵۴٫۹۲
24 | 600 | ۰٫۹۶۹ | ۲۴٫۶۱ | ۳۵۴٫۷۲
24 | 600 | ۱٫۲۱۹ | ۳۰٫۹۶ | ۴۴۱٫۳۹
24 | 600 | ۱٫۵۳۱ | ۳۸٫۸۹ | ۵۴۶٫۷۷
24 | 600 | ۱٫۸۱۲ | ۴۶٫۰۲ | ۶۳۹٫۰۴
24 | 600 | ۲٫۰۶۲ | ۵۲٫۳۷ | ۷۱۸٫۹۷
24 | 600 | ۲٫۳۴۴ | ۵۹٫۵۴ | ۸۰۶٫۸۳
30 | 750 | ۰٫۳۱۲ | ۷٫۹۲ | ۱۴۷٫۲۳
30 | 750 | ۰٫۳۷۵ | ۹٫۵۳ | ۱۷۶٫۵۸
30 | 750 | ۰٫۵۰۰ | ۱۲٫۷۰ | ۲۳۴٫۴۴
30 | 750 | ۰٫۶۲۵ | ۱۵٫۸۸ | ۲۹۱٫۸۲
36 | 900 | ۰٫۳۱۲ | ۷٫۹۲ | ۱۷۶٫۹۸
36 | 900 | ۰٫۳۷۵ | ۹٫۵۳ | ۲۱۲٫۳۴
36 | 900 | ۰٫۵۰۰ | ۱۲٫۷۰ | ۲۸۲٫۱۳